## FPC Design Rules
FPC Design Guidelines
| Design Rule Parameter | Drawings / Pictures | Production Zero Base | Leading Edge (Non-standard/HDI)
I | Button Plate Trace/Space and Thickness |  | (µm) | (µm)
1 | Min. Trace width ( <= 18um Cu Foil) | FPC DR 1_Trace Width & Space | 60 | 50
2 | Min. Trace width ( >= 12um Cu Foil) |  | 50 | 40
3 | Min. Trace width ( >= 9um Cu Foil) |  | 30 | 25
4 | Min. Space width between Traces ( <= 18um Cu Foil) |  | 60 | 50
5 | Min. Space width between Traces ( >= 12um Cu Foil) |  | 50 | 40
6 | Min. Space width between Traces ( >=9um Cu Foil) |  | 30 | 25
7 | Max. Plated button finished thickness (above base copper) | FPC DR_Button Ht | 20 | 20
II | Plated Through Hole (PTH)
1 | Min. Mechanical Drilled PTH Diameter | FPC DR_PTH | 150 | 100
2 | Min. Mechanical Drilled Via Pad Size (Button Plate) |  | 450 | 350
3 | Min. Mechanical Drilled Via Pad Size (Panel Plate) |  | 400 | 300
4 | Min. Laser Drilled PTH Diameter |  | 75 | 75
5 | Min. Laser Drilled Via Pad Size (Button Plate) |  | 300 | 275
6 | Min. Laser Drilled Via Pad Size (Panel Plate) |  | 225 | 175 (LDI)
III | Copper to Copper / Holes / Slot / Bds Outline Clearance
1 | Min. Trace/Ground/Via Pad to SMD Component Pad Edge (Photoimaged Mask) | FPC DR_Cu/SMD Pad | 100
2 | Min. Trace/Ground/Via Pad to SMD Component Pad Edge (Coverlay) | FPC DR_Cu/SMD Pad | 200
3 | Min. Trace/Ground/Via Pad To NSMD Component Pad Edge (Photoimaged Mask) | FPC DR_NSMD Space | 100
4 | Min. Trace/Ground/Via Pad To NSMD Component Pad Edge (Coverlay) |  | 150
5 | Min. SMD Component Pad to SMD Component Pad (Photoimaged Mask) |  | 200 | 150
6 | Min. SMD Component Pad to SMD Component Pad (Coverlay) |  | 600 | 400
7 | Min. trace to via captured pad ( O/L finished thickness <18um / >= 40um) | FPC DR_ T-V_V-V_VTG-G | 100 | 75
8 | Min. trace to via captured pad ( O/L <= 18um Cu Foil, button plated) |  | 100
9 | Min. trace to via captured pad ( I/L <= 18um Cu Foil) |  | 100 | 75
10 | Min. Via Captured Pad to Via Captured Pad |  | 100 | 75
11 | Min. space from via pads/trace/grounds to ground (O/L <=18um Cu Foil, button plated) |  | 75
12 | Min. space from via pads/trace/grounds to ground (I/L <=18um Cu Foil) |  | 75
13 | Min. layer to layer registration tolerance - 2 layers | FPC DR_ Lyr_lyr registration | 50 | 30
14 | Min. layer to layer registration tolerance - 3 to 6 layers | FPC DR_ Lyr_lyr registration | 75
15 | Min. Copper Edge to outline Edge | FPC DR_ Cu to Bds Outline | 200 | 150
16 | Min. Copper edge to NPTH or Non-Plated Slot Edge | FPC DR_ Cu/Bds edge to NPTH or non-plated slot | 200 | 150
17 | Min. Non-plated slot or NPTH edge to outline edge |  | 200 | 150
IV | Soldermask / Coverlay / Stiffener
1 | Min. Space Between Soldermask Edge to Component pad edge | FPC DR_ SM/CV & Tolerance | 50
2 | Min. Space Between Coverlay Edge to Component pad edge |  | 150
3 | Minimum soldermask opening size |  | 75
4 | Minimum coverlay opening size |  | 500
5 | Soldermask to outerlayer pattern alignment Tolerance |  | ±50
6 | Coverlay to outerlayer pattern alignment Tolerance |  | ±150
7 | Min. Soldermask Width (Dam) |  | 100
8 | Min. Coverlay Width (Dam) |  | 300
9 | Min. Space Soldermask to NPTH or Non-Plated Slot |  | 75
10 | Min. Space Coverlay to NPTH or Non-Plated Slot |  | 250
11 | Max Coverlay opening size Tolerance (Including the adhesive flow) |  | 130
12 | Stiffener placement tolerance | FPC_DR80 | ±300 | ±200
13 | Min. Stiffener Edge to Airgap edge |  | 1000
14 | Min. Stiffener Edge to Start of Bend |  | 500
15 | Min. Stiffener to Stiffener Gap |  | 1500
16 | Min. Stiffener edge extention beyond all supported Cu pad edge | FPC DR 82 | 500
17 | Min. EMI Shielding film edge to Component Pad edge | FPC DR 39_40 | 500 | 300
18 | EMI shielding film placement tolerance |  | ±300 | ±200
V | Tooling for Profile
1 | Outline Tolerance | FPC DR_ FPC outline | ±100 | ±50
2 | Min. Outside Corner radius |  | 200
3 | Min. Inside Corner Radius |  | 400
4 | Min. Punched Hole Diameter |  | 500
5 | Punched Hole Diameter tolerance |  | ±50
6 | Punched Hole / Slot Position Tolerance |  | 80
7 | Min. Hole / Slot edge to Hole / Slot edge distance |  | 1000
8 | Hole / Slot to Hole / Slot tolerance |  | 80
9 | Min. Hole / Slot Edge to Outline Distance |  | 500
10 | Hole / Slot Edge to Outline Tolerance |  | ±80 | ±50
11 | Min. Slot Width | FPC DR_Slot Width/Length | 500
12 | Max. Slot Length (# x Width)? |  | 6 times
VI | Others
1 | Min. width of Parallel trace ground | FPC DR_Circular/sloted gnd | 200
2 | Max. width of Parallel trace ground |  | 500
3 | Min. space width of Parallel trace ground |  | 125
4 | Max. space width of Parallel trace ground |  | 200
5 | Min. Ground opening diameter |  | 200
6 | Max. Ground opening diameter |  | 500
7 | Min. Ground to ground pitch |  | 625
8 | Max. Ground to ground pitch |  | 700
9 | Min. Ground opening edge to Outline edge |  | 200
10 | Max. Trace Width in bend region (<= 12um ED or RA Cu Foil) | FPC DR_Trace Width at Bend | 100
11 | Max. Trace Width in Static bend region only (finished thickness >18um / <= 40um) |  | 250
12 | Min. AirGap Length for 3 to 4 Layers FPC | FPC DR_Air Gap Length | 3000
13 | Min. AirGap Length for 5 to 6 Layers FPC |  | 5000
14 | Min. Cu Edge (outside of Stiffener footprint) to Stiffener Edge | FPC DR 81 | 500
15 | Min. Cu Edge (exclude trace thru' airgap) to AirGap Edge -- 2 to 4 layers | FPC DR_Cu/Air Gap Distance | 1000
16 | Min. Cu Edge (exclude trace thru' airgap) to AirGap Edge -- > 4 layers |  | 1500
17 | Min. total contact bond area (cm2) per cm2 of effective EMI Shielding Film surface. | FPC DR 89_90 | 0.01/contact
18 | Min. single contact bond area (mm2) with EMI Shielding Film. |  | 1
19 | Silkscreen alignment to board outline (tolerance) |  | ±500
Note on B24: SMD - SURFACE MOUNT DEVICE

## Drawings
Back to Supplier FPC Design Rules |  | Back to Supplier FPC Design Rules | Back to Supplier FPC Design Rules |  | Back to Supplier FPC Design Rules |  | Back to Supplier FPC Design Rules | Back to Supplier FPC Design Rules | Back to Supplier FPC Design Rules | Back to Supplier FPC Design Rules | Back to Supplier FPC Design Rules | Back to Supplier FPC Design Rules | Back to Supplier FPC Design Rules |  | Back to Supplier FPC Design Rules |  | Back to Supplier FPC Design Rules | Back to Supplier FPC Design Rules |  | Back to Supplier FPC Design Rules |  | Back to Supplier FPC Design Rules
Back to Supplier FPC Design Rules | Back to Supplier FPC Design Rules | Back to Supplier FPC Design Rules |  | Back to Supplier FPC Design Rules |  | Back to Supplier FPC Design Rules | Back to Supplier FPC Design Rules | Back to Supplier FPC Design Rules | Back to Supplier FPC Design Rules | Back to Supplier FPC Design Rules | Back to Supplier FPC Design Rules | Back to Supplier FPC Design Rules |  |  |  | Back to Supplier FPC Design Rules |  |  | Back to Supplier FPC Design Rules |  |  |  | Back to Supplier FPC Design Rules |  | Back to Supplier FPC Design Rules | Back to Supplier FPC Design Rules
Back to Supplier FPC Design Rules |  | Back to Supplier FPC Design Rules | Back to Supplier FPC Design Rules |  |  |  | Back to Supplier FPC Design Rules | Back to Supplier FPC Design Rules | Back to Supplier FPC Design Rules | Back to Supplier FPC Design Rules | Back to Supplier FPC Design Rules | Back to Supplier FPC Design Rules |  |  |  | Back to Supplier FPC Design Rules |  |  | Back to Supplier FPC Design Rules |  |  |  | Back to Supplier FPC Design Rules
[14 empty] | Back to Supplier FPC Design Rules | [6 empty] | Back to Supplier FPC Design Rules |  |  | Back to Supplier FPC Design Rules
FPC DR_EMI_component pad & tolerance
EMI Shielding Film
FPC DR_EMI Overlap Stiffener Edge
Stiffener
EMI Shield
FPC DR 65_68
Min/Max Polka-dot Opening edge to Ground edge
FPC DR 68a_68f
Solder Hotbar Pad Min Length
Solder Hotbar Pad Min Space
Solder Hotbar Pad Min Width
FPC DR 72_74
FPC DR_Cu/Air Gap Distance
Min Pad Edge to Stiffener Edge
Stiffener Edge
Pad Edge
FPC DR 81
Min Angle of Trace orientation change from Pads or Vias
FPC DR 86
Max Trace Width in bending area (Static or Dynamic )
FPC DR 88
FPC DR 89_90
FPC DR 77a_77b
Start of Bend
Bend Axis
Via Pad Edge to Start of Bend
FPC DR 78_79
Min Bend Radius for A/G FPC (# x Single Thickest Layer)
Min Bend Radius 2 Layer FPC (# x Total Thickess)
Stiffener Footprint
Solder Pad Edge
Min Pad Edge to Stiffener Footprint
FPC DR 82
FPC DR_Trace Width/Space
Button Plating Thickness
FPC DR_Button Thkness
FPC DR 7_PTH
Trace to Via Captured Pad
Thru-Via Captured Pad To Thru-Via Captured Pad
Via pad
FPC DR_Cu/SMD Pad
Trace to
SMD pad
Ground
uvia
Ground to SMD pad
Via to SMD
pad
FPC DR_ NSMD space to others
Ground to
NSMD Pad
Component pad to Component Pad
Trace to
NSMD Pad
Via Pad to
NSMD Pad.
FPC DR_ T-V_V-V_VTG-G
Via to via pad
Trace to
Ground
Via pad to
Ground
Trace to via pad
FPC DR_ Lyr_lyr registration
Layer to Layer Registration Tolerance
Layer1
Layer2
Layer3
Layer4
Shifted Capture pad
Capture pad
FPC DR_ Same net V-V
Minimum Copper Edge to Board Edge (all layers)
FPC DR_ Cu to Bds Outline
FPC DR_ Cu/Bds edge to NPTH or non-plated slot
NPTH or non-plated Slot
Cu edge to NPTH Or
non-plated slot
Bds edge to NPTH Or non-plated slot
Minimum OSP Pad to ENIG Pad Spacing
FPC DR_OSP to ENIG
SM width
SM to Component
Pad (NSMD)
SM to Comp pad (SMD)
SM to NPTH or
Non-plated slot
FPC DR_ SM/CV & Tolerance
EMI Shielding Film
EMI film edge to Component edge
Soldermask region
Coverlay region
Overlap of SM on Coverlay
FPC DR_SM over CV
Ag film into
Soldermask/CV
Via/trace to edge of Ag film
Pads to edge
Via/trace to edge
FPC DR_EMI/SM/CV Overlap
Slot Length
Slot Width
FPC DR_Slot Width/Length
FPC DR_ FPC outline
Punched Hole/slot Position & Tolerance
Hole/slot Edge to Outline Distance & tolerance
Punched Hole/slot size & Tolerance
Hole/slot Edge to Hole/slot Edge Distance
Hole/slot to Hole/slot Tolerance
Min/Max Ground Opening edge to Ground edge
FPC DR_Circular/sloted gnd
Trace Width in bending area (Static or Dynamic )
FPC DR_Trace Width at Bend
AirGap
Min Length
required
FPC DR_Air Gap Length
Via hole
FPC DR 80
Min Stiffener to Stiffener Gap
Stiffener to Airgap
Stiffener placement tolerance